## atomic_form_factor
elements | a1 | b1 | a2 | b2 | a3 | b3 | a4 | b4 | c
H | 0.489918 | 20.6593 | 0.262003 | 7.74039 | 0.196767 | 49.5519 | 0.049879 | 2.20159 | 0.001305
H1- | 0.897661 | 53.1368 | 0.565616 | 15.187 | 0.415815 | 186.576 | 0.116973 | 3.56709 | 0.002389
He | 0.8734 | 9.1037 | 0.6309 | 3.3568 | 0.3112 | 22.9276 | 0.178 | 0.9821 | 0.0064
Li | 1.1282 | 3.9546 | 0.7508 | 1.0524 | 0.6175 | 85.3905 | 0.4653 | 168.261 | 0.0377
Li1+ | 0.6968 | 4.6237 | 0.7888 | 1.9557 | 0.3414 | 0.6316 | 0.1563 | 10.0953 | 0.0167
Be | 1.5919 | 43.6427 | 1.1278 | 1.8623 | 0.5391 | 103.483 | 0.7029 | 0.542 | 0.0385
Be2+ | 6.2603 | 0.0027 | 0.8849 | 0.8313 | 0.7993 | 2.2758 | 0.1647 | 5.1146 | -6.1092
B | 2.0545 | 23.2185 | 1.3326 | 1.021 | 1.0979 | 60.3498 | 0.7068 | 0.1403 | -0.1932
C | 2.31 | 20.8439 | 1.02 | 10.2075 | 1.5886 | 0.5687 | 0.865 | 51.6512 | 0.2156
Cval | 2.26069 | 22.6907 | 1.56165 | 0.656665 | 1.05075 | 9.75618 | 0.839259 | 55.5949 | 0.286977
N | 12.2126 | 0.0057 | 3.1322 | 9.8933 | 2.0125 | 28.9975 | 1.1663 | 0.5826 | -11.529
O | 3.0485 | 13.2771 | 2.2868 | 5.7011 | 1.5463 | 0.3239 | 0.867 | 32.9089 | 0.2508
O1- | 4.1916 | 12.8573 | 1.63969 | 4.17236 | 1.52673 | 47.0179 | -20.307 | -0.01404 | 21.9412
O2- | 3.7504 | 16.5151 | 2.84294 | 6.59203 | 1.54298 | 0.319201 | 1.62091 | 43.3486 | 0.24206
F | 3.5392 | 10.2825 | 2.6412 | 4.2944 | 1.517 | 0.2615 | 1.0243 | 26.1476 | 0.2776
F1- | 3.6322 | 5.27756 | 3.51057 | 14.7353 | 1.26064 | 0.442258 | 0.940706 | 47.3437 | 0.653396
Ne | 3.9553 | 8.4042 | 3.1125 | 3.4262 | 1.4546 | 0.2306 | 1.1251 | 21.7184 | 0.3515
Na | 4.7626 | 3.285 | 3.1736 | 8.8422 | 1.2674 | 0.3136 | 1.1128 | 129.424 | 0.676
Na1+ | 3.2565 | 2.6671 | 3.9362 | 6.1153 | 1.3998 | 0.2001 | 1.0032 | 14.039 | 0.404
Mg | 5.4204 | 2.8275 | 2.1735 | 79.2611 | 1.2269 | 0.3808 | 2.3073 | 7.1937 | 0.8584
Mg2+ | 3.4988 | 2.1676 | 3.8378 | 4.7542 | 1.3284 | 0.185 | 0.8497 | 10.1411 | 0.4853
Al | 6.4202 | 3.0387 | 1.9002 | 0.7426 | 1.5936 | 31.5472 | 1.9646 | 85.0886 | 1.1151
Al3+ | 4.17448 | 1.93816 | 3.3876 | 4.14553 | 1.20296 | 0.228753 | 0.528137 | 8.28524 | 0.706786
Siv | 6.2915 | 2.4386 | 3.0353 | 32.3337 | 1.9891 | 0.6785 | 1.541 | 81.6937 | 1.1407
Sival | 5.66269 | 2.6652 | 3.07164 | 38.6634 | 2.62446 | 0.916946 | 1.3932 | 93.5458 | 1.24707
Si4+ | 4.43918 | 1.64167 | 3.20345 | 3.43757 | 1.19453 | 0.2149 | 0.41653 | 6.65365 | 0.746297
P | 6.4345 | 1.9067 | 4.1791 | 27.157 | 1.78 | 0.526 | 1.4908 | 68.1645 | 1.1149
S | 6.9053 | 1.4679 | 5.2034 | 22.2151 | 1.4379 | 0.2536 | 1.5863 | 56.172 | 0.8669
Cl | 11.4604 | 0.0104 | 7.1964 | 1.1662 | 6.2556 | 18.5194 | 1.6455 | 47.7784 | -9.5574
Cl1- | 18.2915 | 0.0066 | 7.2084 | 1.1717 | 6.5337 | 19.5424 | 2.3386 | 60.4486 | -16.378
Ar | 7.4845 | 0.9072 | 6.7723 | 14.8407 | 0.6539 | 43.8983 | 1.6442 | 33.3929 | 1.4445
K | 8.2186 | 12.7949 | 7.4398 | 0.7748 | 1.0519 | 213.187 | 0.8659 | 41.6841 | 1.4228
K1+ | 7.9578 | 12.6331 | 7.4917 | 0.7674 | 6.359 | -0.002 | 1.1915 | 31.9128 | -4.9978
Ca | 8.6266 | 10.4421 | 7.3873 | 0.6599 | 1.5899 | 85.7484 | 1.0211 | 178.437 | 1.3751
Ca2+ | 15.6348 | -0.0074 | 7.9518 | 0.6089 | 8.4372 | 10.3116 | 0.8537 | 25.9905 | -14.875
Sc | 9.189 | 9.0213 | 7.3679 | 0.5729 | 1.6409 | 136.108 | 1.468 | 51.3531 | 1.3329
Sc3+ | 13.4008 | 0.29854 | 8.0273 | 7.9629 | 1.65943 | -0.28604 | 1.57936 | 16.0662 | -6.6667
Ti | 9.7595 | 7.8508 | 7.3558 | 0.5 | 1.6991 | 35.6338 | 1.9021 | 116.105 | 1.2807
Ti2+ | 9.11423 | 7.5243 | 7.62174 | 0.457585 | 2.2793 | 19.5361 | 0.087899 | 61.6558 | 0.897155
Ti3+ | 17.7344 | 0.22061 | 8.73816 | 7.04716 | 5.25691 | -0.15762 | 1.92134 | 15.9768 | -14.652
Ti4+ | 19.5114 | 0.178847 | 8.23473 | 6.67018 | 2.01341 | -0.29263 | 1.5208 | 12.9464 | -13.28
V | 10.2971 | 6.8657 | 7.3511 | 0.4385 | 2.0703 | 26.8938 | 2.0571 | 102.478 | 1.2199
V2+ | 10.106 | 6.8818 | 7.3541 | 0.4409 | 2.2884 | 20.3004 | 0.0223 | 115.122 | 1.2298
V3+ | 9.43141 | 6.39535 | 7.7419 | 0.383349 | 2.15343 | 15.1908 | 0.016865 | 63.969 | 0.656565
V5+ | 15.6887 | 0.679003 | 8.14208 | 5.40135 | 2.03081 | 9.97278 | -9.576 | 0.940464 | 1.7143
Cr | 10.6406 | 6.1038 | 7.3537 | 0.392 | 3.324 | 20.2626 | 1.4922 | 98.7399 | 1.1832
Cr2+ | 9.54034 | 5.66078 | 7.7509 | 0.344261 | 3.58274 | 13.3075 | 0.509107 | 32.4224 | 0.616898
Cr3+ | 9.6809 | 5.59463 | 7.81136 | 0.334393 | 2.87603 | 12.8288 | 0.113575 | 32.8761 | 0.518275
Mn | 11.2819 | 5.3409 | 7.3573 | 0.3432 | 3.0193 | 17.8674 | 2.2441 | 83.7543 | 1.0896
Mn2+ | 10.8061 | 5.2796 | 7.362 | 0.3435 | 3.5268 | 14.343 | 0.2184 | 41.3235 | 1.0874
Mn3+ | 9.84521 | 4.91797 | 7.87194 | 0.294393 | 3.56531 | 10.8171 | 0.323613 | 24.1281 | 0.393974
Mn4+ | 9.96253 | 4.8485 | 7.97057 | 0.283303 | 2.76067 | 10.4852 | 0.054447 | 27.573 | 0.251877
Fe | 11.7695 | 4.7611 | 7.3573 | 0.3072 | 3.5222 | 15.3535 | 2.3045 | 76.8805 | 1.0369
Fe2+ | 11.0424 | 4.6538 | 7.374 | 0.3053 | 4.1346 | 12.0546 | 0.4399 | 31.2809 | 1.0097
Fe3+ | 11.1764 | 4.6147 | 7.3863 | 0.3005 | 3.3948 | 11.6729 | 0.0724 | 38.5566 | 0.9707
Co | 12.2841 | 4.2791 | 7.3409 | 0.2784 | 4.0034 | 13.5359 | 2.3488 | 71.1692 | 1.0118
Co2+ | 11.2296 | 4.1231 | 7.3883 | 0.2726 | 4.7393 | 10.2443 | 0.7108 | 25.6466 | 0.9324
Co3+ | 10.338 | 3.90969 | 7.88173 | 0.238668 | 4.76795 | 8.35583 | 0.725591 | 18.3491 | 0.286667
Ni | 12.8376 | 3.8785 | 7.292 | 0.2565 | 4.4438 | 12.1763 | 2.38 | 66.3421 | 1.0341
Ni2+ | 11.4166 | 3.6766 | 7.4005 | 0.2449 | 5.3442 | 8.873 | 0.9773 | 22.1626 | 0.8614
Ni3+ | 10.7806 | 3.5477 | 7.75868 | 0.22314 | 5.22746 | 7.64468 | 0.847114 | 16.9673 | 0.386044
Cu | 13.338 | 3.5828 | 7.1676 | 0.247 | 5.6158 | 11.3966 | 1.6735 | 64.8126 | 1.191
Cu1+ | 11.9475 | 3.3669 | 7.3573 | 0.2274 | 6.2455 | 8.6625 | 1.5578 | 25.8487 | 0.89
Cu2+ | 11.8168 | 3.37484 | 7.11181 | 0.244078 | 5.78135 | 7.9876 | 1.14523 | 19.897 | 1.14431
Zn | 14.0743 | 3.2655 | 7.0318 | 0.2333 | 5.1652 | 10.3163 | 2.41 | 58.7097 | 1.3041
Zn2+ | 11.9719 | 2.9946 | 7.3862 | 0.2031 | 6.4668 | 7.0826 | 1.394 | 18.0995 | 0.7807
Ga | 15.2354 | 3.0669 | 6.7006 | 0.2412 | 4.3591 | 10.7805 | 2.9623 | 61.4135 | 1.7189
Ga3+ | 12.692 | 2.81262 | 6.69883 | 0.22789 | 6.06692 | 6.36441 | 1.0066 | 14.4122 | 1.53545
Ge | 16.0816 | 2.8509 | 6.3747 | 0.2516 | 3.7068 | 11.4468 | 3.683 | 54.7625 | 2.1313
Ge4+ | 12.9172 | 2.53718 | 6.70003 | 0.205855 | 6.06791 | 5.47913 | 0.859041 | 11.603 | 1.45572
As | 16.6723 | 2.6345 | 6.0701 | 0.2647 | 3.4313 | 12.9479 | 4.2779 | 47.7972 | 2.531
Se | 17.0006 | 2.4098 | 5.8196 | 0.2726 | 3.9731 | 15.2372 | 4.3543 | 43.8163 | 2.8409
Br | 17.1789 | 2.1723 | 5.2358 | 16.5796 | 5.6377 | 0.2609 | 3.9851 | 41.4328 | 2.9557
Br1- | 17.1718 | 2.2059 | 6.3338 | 19.3345 | 5.5754 | 0.2871 | 3.7272 | 58.1535 | 3.1776
Kr | 17.3555 | 1.9384 | 6.7286 | 16.5623 | 5.5493 | 0.2261 | 3.5375 | 39.3972 | 2.825
Rb | 17.1784 | 1.7888 | 9.6435 | 17.3151 | 5.1399 | 0.2748 | 1.5292 | 164.934 | 3.4873
Rb1+ | 17.5816 | 1.7139 | 7.6598 | 14.7957 | 5.8981 | 0.1603 | 2.7817 | 31.2087 | 2.0782
Sr | 17.5663 | 1.5564 | 9.8184 | 14.0988 | 5.422 | 0.1664 | 2.6694 | 132.376 | 2.5064
Sr2+ | 18.0874 | 1.4907 | 8.1373 | 12.6963 | 2.5654 | 24.5651 | -34.193 | -0.0138 | 41.4025
Y | 17.776 | 1.4029 | 10.2946 | 12.8006 | 5.72629 | 0.125599 | 3.26588 | 104.354 | 1.91213
Y3+ | 17.9268 | 1.35417 | 9.1531 | 11.2145 | 1.76795 | 22.6599 | -33.108 | -0.01319 | 40.2602
Zr | 17.8765 | 1.27618 | 10.948 | 11.916 | 5.41732 | 0.117622 | 3.65721 | 87.6627 | 2.06929
Zr4+ | 18.1668 | 1.2148 | 10.0562 | 10.1483 | 1.01118 | 21.6054 | -2.6479 | -0.10276 | 9.41454
Nb | 17.6142 | 1.18865 | 12.0144 | 11.766 | 4.04183 | 0.204785 | 3.53346 | 69.7957 | 3.75591
Nb3+ | 19.8812 | 0.019175 | 18.0653 | 1.13305 | 11.0177 | 10.1621 | 1.94715 | 28.3389 | -12.912
Nb5+ | 17.9163 | 1.12446 | 13.3417 | 0.028781 | 10.799 | 9.28206 | 0.337905 | 25.7228 | -6.3934
Mo | 3.7025 | 0.2772 | 17.2356 | 1.0958 | 12.8876 | 11.004 | 3.7429 | 61.6584 | 4.3875
Mo3+ | 21.1664 | 0.014734 | 18.2017 | 1.03031 | 11.7423 | 9.53659 | 2.30951 | 26.6307 | -14.421
Mo5+ | 21.0149 | 0.014345 | 18.0992 | 1.02238 | 11.4632 | 8.78809 | 0.740625 | 23.3452 | -14.316
Mo6+ | 17.8871 | 1.03649 | 11.175 | 8.48061 | 6.57891 | 0.058881 | 0 | 0 | 0.344941
Tc | 19.1301 | 0.864132 | 11.0948 | 8.14487 | 4.64901 | 21.5707 | 2.71263 | 86.8472 | 5.40428
Ru | 19.2674 | 0.80852 | 12.9182 | 8.43467 | 4.86337 | 24.7997 | 1.56756 | 94.2928 | 5.37874
Ru3+ | 18.5638 | 0.847329 | 13.2885 | 8.37164 | 9.32602 | 0.017662 | 3.00964 | 22.887 | -3.1892
Ru4+ | 18.5003 | 0.844582 | 13.1787 | 8.12534 | 4.71304 | 0.36495 | 2.18535 | 20.8504 | 1.42357
Rh | 19.2957 | 0.751536 | 14.3501 | 8.21758 | 4.73425 | 25.8749 | 1.28918 | 98.6062 | 5.328
Rh3+ | 18.8785 | 0.764252 | 14.1259 | 7.84438 | 3.32515 | 21.2487 | -6.1989 | -0.01036 | 11.8678
Rh4+ | 18.8545 | 0.760825 | 13.9806 | 7.62436 | 2.53464 | 19.3317 | -5.6526 | -0.0102 | 11.2835
Pd | 19.3319 | 0.698655 | 15.5017 | 7.98929 | 5.29537 | 25.2052 | 0.605844 | 76.8986 | 5.26593
Pd2+ | 19.1701 | 0.696219 | 15.2096 | 7.55573 | 4.32234 | 22.5057 | 0 | 0 | 5.2916
Pd4+ | 19.2493 | 0.683839 | 14.79 | 7.14833 | 2.89289 | 17.9144 | -7.9492 | 0.005127 | 13.0174
Ag | 19.2808 | 0.6446 | 16.6885 | 7.4726 | 4.8045 | 24.6605 | 1.0463 | 99.8156 | 5.179
Ag1+ | 19.1812 | 0.646179 | 15.9719 | 7.19123 | 5.27475 | 21.7326 | 0.357534 | 66.1147 | 5.21572
Ag2+ | 19.1643 | 0.645643 | 16.2456 | 7.18544 | 4.3709 | 21.4072 | 0 | 0 | 5.21404
Cd | 19.2214 | 0.5946 | 17.6444 | 6.9089 | 4.461 | 24.7008 | 1.6029 | 87.4825 | 5.0694
Cd2+ | 19.1514 | 0.597922 | 17.2535 | 6.80639 | 4.47128 | 20.2521 | 0 | 0 | 5.11937
In | 19.1624 | 0.5476 | 18.5596 | 6.3776 | 4.2948 | 25.8499 | 2.0396 | 92.8029 | 4.9391
In3+ | 19.1045 | 0.551522 | 18.1108 | 6.3247 | 3.78897 | 17.3595 | 0 | 0 | 4.99635
Sn | 19.1889 | 5.8303 | 19.1005 | 0.5031 | 4.4585 | 26.8909 | 2.4663 | 83.9571 | 4.7821
Sn2+ | 19.1094 | 0.5036 | 19.0548 | 5.8378 | 4.5648 | 23.3752 | 0.487 | 62.2061 | 4.7861
Sn4+ | 18.9333 | 5.764 | 19.7131 | 0.4655 | 3.4182 | 14.0049 | 0.0193 | -0.7583 | 3.9182
Sb | 19.6418 | 5.3034 | 19.0455 | 0.4607 | 5.0371 | 27.9074 | 2.6827 | 75.2825 | 4.5909
Sb3+ | 18.9755 | 0.467196 | 18.933 | 5.22126 | 5.10789 | 19.5902 | 0.288753 | 55.5113 | 4.69626
Sb5+ | 19.8685 | 5.44853 | 19.0302 | 0.467973 | 2.41253 | 14.1259 | 0 | 0 | 4.69263
Te | 19.9644 | 4.81742 | 19.0138 | 0.420885 | 6.14487 | 28.5284 | 2.5239 | 70.8403 | 4.352
I | 20.1472 | 4.347 | 18.9949 | 0.3814 | 7.5138 | 27.766 | 2.2735 | 66.8776 | 4.0712
I1- | 20.2332 | 4.3579 | 18.997 | 0.3815 | 7.8069 | 29.5259 | 2.8868 | 84.9304 | 4.0714
Xe | 20.2933 | 3.9282 | 19.0298 | 0.344 | 8.9767 | 26.4659 | 1.99 | 64.2658 | 3.7118
Cs | 20.3892 | 3.569 | 19.1062 | 0.3107 | 10.662 | 24.3879 | 1.4953 | 213.904 | 3.3352
Cs1+ | 20.3524 | 3.552 | 19.1278 | 0.3086 | 10.2821 | 23.7128 | 0.9615 | 59.4565 | 3.2791
Ba | 20.3361 | 3.216 | 19.297 | 0.2756 | 10.888 | 20.2073 | 2.6959 | 167.202 | 2.7731
Ba2+ | 20.1807 | 3.21367 | 19.1136 | 0.28331 | 10.9054 | 20.0558 | 0.77634 | 51.746 | 3.02902
La | 20.578 | 2.94817 | 19.599 | 0.244475 | 11.3727 | 18.7726 | 3.28719 | 133.124 | 2.14678
La3+ | 20.2489 | 2.9207 | 19.3763 | 0.250698 | 11.6323 | 17.8211 | 0.336048 | 54.9453 | 2.4086
Ce | 21.1671 | 2.81219 | 19.7695 | 0.226836 | 11.8513 | 17.6083 | 3.33049 | 127.113 | 1.86264
Ce3+ | 20.8036 | 2.77691 | 19.559 | 0.23154 | 11.9369 | 16.5408 | 0.612376 | 43.1692 | 2.09013
Ce4+ | 20.3235 | 2.65941 | 19.8186 | 0.21885 | 12.1233 | 15.7992 | 0.144583 | 62.2355 | 1.5918
Pr | 22.044 | 2.77393 | 19.6697 | 0.222087 | 12.3856 | 16.7669 | 2.82428 | 143.644 | 2.0583
Pr3+ | 21.3727 | 2.6452 | 19.7491 | 0.214299 | 12.1329 | 15.323 | 0.97518 | 36.4065 | 1.77132
Pr4+ | 20.9413 | 2.54467 | 20.0539 | 0.202481 | 12.4668 | 14.8137 | 0.296689 | 45.4643 | 1.24285
Nd | 22.6845 | 2.66248 | 19.6847 | 0.210628 | 12.774 | 15.885 | 2.85137 | 137.903 | 1.98486
Nd3+ | 21.961 | 2.52722 | 19.9339 | 0.199237 | 12.12 | 14.1783 | 1.51031 | 30.8717 | 1.47588
Pm | 23.3405 | 2.5627 | 19.6095 | 0.202088 | 13.1235 | 15.1009 | 2.87516 | 132.721 | 2.02876
Pm3+ | 22.5527 | 2.4174 | 20.1108 | 0.185769 | 12.0671 | 13.1275 | 2.07492 | 27.4491 | 1.19499
Sm | 24.0042 | 2.47274 | 19.4258 | 0.196451 | 13.4396 | 14.3996 | 2.89604 | 128.007 | 2.20963
Sm3+ | 23.1504 | 2.31641 | 20.2599 | 0.174081 | 11.9202 | 12.1571 | 2.71488 | 24.8242 | 0.954586
Eu | 24.6274 | 2.3879 | 19.0886 | 0.1942 | 13.7603 | 13.7546 | 2.9227 | 123.174 | 2.5745
Eu2+ | 24.0063 | 2.27783 | 19.9504 | 0.17353 | 11.8034 | 11.6096 | 3.87243 | 26.5156 | 1.36389
Eu3+ | 23.7497 | 2.22258 | 20.3745 | 0.16394 | 11.8509 | 11.311 | 3.26503 | 22.9966 | 0.759344
Gd | 25.0709 | 2.25341 | 19.0798 | 0.181951 | 13.8518 | 12.9331 | 3.54545 | 101.398 | 2.4196
Gd3+ | 24.3466 | 2.13553 | 20.4208 | 0.155525 | 11.8708 | 10.5782 | 3.7149 | 21.7029 | 0.645089
Tb | 25.8976 | 2.24256 | 18.2185 | 0.196143 | 14.3167 | 12.6648 | 2.95354 | 115.362 | 3.58324
Tb3+ | 24.9559 | 2.05601 | 20.3271 | 0.149525 | 12.2471 | 10.0499 | 3.773 | 21.2773 | 0.691967
Dy | 26.507 | 2.1802 | 17.6383 | 0.202172 | 14.5596 | 12.1899 | 2.96577 | 111.874 | 4.29728
Dy3+ | 25.5395 | 1.9804 | 20.2861 | 0.143384 | 11.9812 | 9.34972 | 4.50073 | 19.581 | 0.68969
Ho | 26.9049 | 2.07051 | 17.294 | 0.19794 | 14.5583 | 11.4407 | 3.63837 | 92.6566 | 4.56796
Ho3+ | 26.1296 | 1.91072 | 20.0994 | 0.139358 | 11.9788 | 8.80018 | 4.93676 | 18.5908 | 0.852795
Er | 27.6563 | 2.07356 | 16.4285 | 0.223545 | 14.9779 | 11.3604 | 2.98233 | 105.703 | 5.92046
Er3+ | 26.722 | 1.84659 | 19.7748 | 0.13729 | 12.1506 | 8.36225 | 5.17379 | 17.8974 | 1.17613
Tm | 28.1819 | 2.02859 | 15.8851 | 0.238849 | 15.1542 | 10.9975 | 2.98706 | 102.961 | 6.75621
Tm3+ | 27.3083 | 1.78711 | 19.332 | 0.136974 | 12.3339 | 7.96778 | 5.38348 | 17.2922 | 1.63929
Yb | 28.6641 | 1.9889 | 15.4345 | 0.257119 | 15.3087 | 10.6647 | 2.98963 | 100.417 | 7.56672
Yb2+ | 28.1209 | 1.78503 | 17.6817 | 0.15997 | 13.3335 | 8.18304 | 5.14657 | 20.39 | 3.70983
Yb3+ | 27.8917 | 1.73272 | 18.7614 | 0.13879 | 12.6072 | 7.64412 | 5.47647 | 16.8153 | 2.26001
Lu | 28.9476 | 1.90182 | 15.2208 | 9.98519 | 15.1 | 0.261033 | 3.71601 | 84.3298 | 7.97628
Lu3+ | 28.4628 | 1.68216 | 18.121 | 0.142292 | 12.8429 | 7.33727 | 5.59415 | 16.3535 | 2.97573
Hf | 29.144 | 1.83262 | 15.1726 | 9.5999 | 14.7586 | 0.275116 | 4.30013 | 72.029 | 8.58154
Hf4+ | 28.8131 | 1.59136 | 18.4601 | 0.128903 | 12.7285 | 6.76232 | 5.59927 | 14.0366 | 2.39699
Ta | 29.2024 | 1.77333 | 15.2293 | 9.37046 | 14.5135 | 0.295977 | 4.76492 | 63.3644 | 9.24354
Ta5+ | 29.1587 | 1.50711 | 18.8407 | 0.116741 | 12.8268 | 6.31524 | 5.38695 | 12.4244 | 1.78555
W | 29.0818 | 1.72029 | 15.43 | 9.2259 | 14.4327 | 0.321703 | 5.11982 | 57.056 | 9.8875
W6+ | 29.4936 | 1.42755 | 19.3763 | 0.104621 | 13.0544 | 5.93667 | 5.06412 | 11.1972 | 1.01074
Re | 28.7621 | 1.67191 | 15.7189 | 9.09227 | 14.5564 | 0.3505 | 5.44174 | 52.0861 | 10.472
Os | 28.1894 | 1.62903 | 16.155 | 8.97948 | 14.9305 | 0.382661 | 5.67589 | 48.1647 | 11.0005
Os4+ | 30.419 | 1.37113 | 15.2637 | 6.84706 | 14.7458 | 0.165191 | 5.06795 | 18.003 | 6.49804
Ir | 27.3049 | 1.59279 | 16.7296 | 8.86553 | 15.6115 | 0.417916 | 5.83377 | 45.0011 | 11.4722
Ir3+ | 30.4156 | 1.34323 | 15.862 | 7.10909 | 13.6145 | 0.204633 | 5.82008 | 20.3254 | 8.27903
Ir4+ | 30.7058 | 1.30923 | 15.5512 | 6.71983 | 14.2326 | 0.167252 | 5.53672 | 17.4911 | 6.96824
Pt | 27.0059 | 1.51293 | 17.7639 | 8.81174 | 15.7131 | 0.424593 | 5.7837 | 38.6103 | 11.6883
Pt2+ | 29.8429 | 1.32927 | 16.7224 | 7.38979 | 13.2153 | 0.263297 | 6.35234 | 22.9426 | 9.85329
Pt4+ | 30.9612 | 1.24813 | 15.9829 | 6.60834 | 13.7348 | 0.16864 | 5.92034 | 16.9392 | 7.39534
Au | 16.8819 | 0.4611 | 18.5913 | 8.6216 | 25.5582 | 1.4826 | 5.86 | 36.3956 | 12.0658
Au1+ | 28.0109 | 1.35321 | 17.8204 | 7.7395 | 14.3359 | 0.356752 | 6.58077 | 26.4043 | 11.2299
Au3+ | 30.6886 | 1.2199 | 16.9029 | 6.82872 | 12.7801 | 0.212867 | 6.52354 | 18.659 | 9.0968
Hg | 20.6809 | 0.545 | 19.0417 | 8.4484 | 21.6575 | 1.5729 | 5.9676 | 38.3246 | 12.6089
Hg1+ | 25.0853 | 1.39507 | 18.4973 | 7.65105 | 16.8883 | 0.443378 | 6.48216 | 28.2262 | 12.0205
Hg2+ | 29.5641 | 1.21152 | 18.06 | 7.05639 | 12.8374 | 0.284738 | 6.89912 | 20.7482 | 10.6268
Tl | 27.5446 | 0.65515 | 19.1584 | 8.70751 | 15.538 | 1.96347 | 5.52593 | 45.8149 | 13.1746
Tl1+ | 21.3985 | 1.4711 | 20.4723 | 0.517394 | 18.7478 | 7.43463 | 6.82847 | 28.8482 | 12.5258
Tl3+ | 30.8695 | 1.1008 | 18.3481 | 6.53852 | 11.9328 | 0.219074 | 7.00574 | 17.2114 | 9.8027
Pb | 31.0617 | 0.6902 | 13.0637 | 2.3576 | 18.442 | 8.618 | 5.9696 | 47.2579 | 13.4118
Pb2+ | 21.7886 | 1.3366 | 19.5682 | 0.488383 | 19.1406 | 6.7727 | 7.01107 | 23.8132 | 12.4734
Pb4+ | 32.1244 | 1.00566 | 18.8003 | 6.10926 | 12.0175 | 0.147041 | 6.96886 | 14.714 | 8.08428
Bi | 33.3689 | 0.704 | 12.951 | 2.9238 | 16.5877 | 8.7937 | 6.4692 | 48.0093 | 13.5782
Bi3+ | 21.8053 | 1.2356 | 19.5026 | 6.24149 | 19.1053 | 0.469999 | 7.10295 | 20.3185 | 12.4711
Bi5+ | 33.5364 | 0.91654 | 25.0946 | 0.39042 | 19.2497 | 5.71414 | 6.91555 | 12.8285 | -6.7994
Po | 34.6726 | 0.700999 | 15.4733 | 3.55078 | 13.1138 | 9.55642 | 7.02588 | 47.0045 | 13.677
At | 35.3163 | 0.68587 | 19.0211 | 3.97458 | 9.49887 | 11.3824 | 7.42518 | 45.4715 | 13.7108
Rn | 35.5631 | 0.6631 | 21.2816 | 4.0691 | 8.0037 | 14.0422 | 7.4433 | 44.2473 | 13.6905
Fr | 35.9299 | 0.646453 | 23.0547 | 4.17619 | 12.1439 | 23.1052 | 2.11253 | 150.645 | 13.7247
Ra | 35.763 | 0.616341 | 22.9064 | 3.87135 | 12.4739 | 19.9887 | 3.21097 | 142.325 | 13.6211
Ra2+ | 35.215 | 0.604909 | 21.67 | 3.5767 | 7.91342 | 12.601 | 7.65078 | 29.8436 | 13.5431
Ac | 35.6597 | 0.589092 | 23.1032 | 3.65155 | 12.5977 | 18.599 | 4.08655 | 117.02 | 13.5266
Ac3+ | 35.1736 | 0.579689 | 22.1112 | 3.41437 | 8.19216 | 12.9187 | 7.05545 | 25.9443 | 13.4637
Th | 35.5645 | 0.563359 | 23.4219 | 3.46204 | 12.7473 | 17.8309 | 4.80703 | 99.1722 | 13.4314
Th4+ | 35.1007 | 0.555054 | 22.4418 | 3.24498 | 9.78554 | 13.4661 | 5.29444 | 23.9533 | 13.376
Pa | 35.8847 | 0.547751 | 23.2948 | 3.41519 | 14.1891 | 16.9235 | 4.17287 | 105.251 | 13.4287
U | 36.0228 | 0.5293 | 23.4128 | 3.3253 | 14.9491 | 16.0927 | 4.188 | 100.613 | 13.3966
U3+ | 35.5747 | 0.52048 | 22.5259 | 3.12293 | 12.2165 | 12.7148 | 5.37073 | 26.3394 | 13.3092
U4+ | 35.3715 | 0.516598 | 22.5326 | 3.05053 | 12.0291 | 12.5723 | 4.7984 | 23.4582 | 13.2671
U6+ | 34.8509 | 0.507079 | 22.7584 | 2.8903 | 14.0099 | 13.1767 | 1.21457 | 25.2017 | 13.1665
Np | 36.1874 | 0.511929 | 23.5964 | 3.25396 | 15.6402 | 15.3622 | 4.1855 | 97.4908 | 13.3573
Np3+ | 35.7074 | 0.502322 | 22.613 | 3.03807 | 12.9898 | 12.1449 | 5.43227 | 25.4928 | 13.2544
Np4+ | 35.5103 | 0.498626 | 22.5787 | 2.96627 | 12.7766 | 11.9484 | 4.92159 | 22.7502 | 13.2116
Np6+ | 35.0136 | 0.48981 | 22.7286 | 2.81099 | 14.3884 | 12.33 | 1.75669 | 22.6581 | 13.113
Pu | 36.5254 | 0.499384 | 23.8083 | 3.26371 | 16.7707 | 14.9455 | 3.47947 | 105.98 | 13.3812
Pu3+ | 35.84 | 0.484938 | 22.7169 | 2.96118 | 13.5807 | 11.5331 | 5.66016 | 24.3992 | 13.1991
Pu4+ | 35.6493 | 0.481422 | 22.646 | 2.8902 | 13.3595 | 11.316 | 5.18831 | 21.8301 | 13.1555
Pu6+ | 35.1736 | 0.473204 | 22.7181 | 2.73848 | 14.7635 | 11.553 | 2.28678 | 20.9303 | 13.0582
Am | 36.6706 | 0.483629 | 24.0992 | 3.20647 | 17.3415 | 14.3136 | 3.49331 | 102.273 | 13.3592
Cm | 36.6488 | 0.465154 | 24.4096 | 3.08997 | 17.399 | 13.4346 | 4.21665 | 88.4834 | 13.2887
Bk | 36.7881 | 0.451018 | 24.7736 | 3.04619 | 17.8919 | 12.8946 | 4.23284 | 86.003 | 13.2754
Cf | 36.9185 | 0.437533 | 25.1995 | 3.00775 | 18.3317 | 12.4044 | 4.24391 | 83.7881 | 13.2674

## elements_ions_table
H | P | Mn4+ | Rb1+ | Ag1+ | Pr | Yb2+ | Tl | Np3+
H1- | S | Fe | Sr | Ag2+ | Pr3+ | Yb3+ | Tl1+ | Np4+
He | Cl | Fe2+ | Sr2+ | Cd | Pr4+ | Lu | Tl3+ | Np6+
Li | Cl1- | Fe3+ | Y | Cd2+ | Nd | Lu3+ | Pb | Pu
Li1+ | Ar | Co | Y3+ | In | Nd3+ | Hf | Pb2+ | Pu3+
Be | K | Co2+ | Zr | In3+ | Pm | Hf4+ | Pb4+ | Pu4+
Be2+ | K1+ | Co3+ | Zr4+ | Sn | Pm3+ | Ta | Bi | Pu6+
B | Ca | Ni | Nb | Sn2+ | Sm | Ta5+ | Bi3+ | Am
C | Ca2+ | Ni2+ | Nb3+ | Sn4+ | Sm3+ | W | Bi5+ | Cm
Cval | Sc | Ni3+ | Nb5+ | Sb | Eu | W6+ | Po | Bk
N | Sc3+ | Cu | Mo | Sb3+ | Eu2+ | Re | At | Cf
O | Ti | Cu1+ | Mo3+ | Sb5+ | Eu3+ | Os | Rn | O2-
O1- | Ti2+ | Cu2+ | Mo5+ | Te | Gd | Os4+ | Fr
F | Ti3+ | Zn | Mo6+ | I | Gd3+ | Ir | Ra
F1- | Ti4+ | Zn2+ | Tc | I1- | Tb | Ir3+ | Ra2+
Ne | V | Ga | Ru | Xe | Tb3+ | Ir4+ | Ac
Na | V2+ | Ga3+ | Ru3+ | Cs | Dy | Pt | Ac3+
Na1+ | V3+ | Ge | Ru4+ | Cs1+ | Dy3+ | Pt2+ | Th
Mg | V5+ | Ge4+ | Rh | Ba | Ho | Pt4+ | Th4+
Mg2+ | Cr | As | Rh3+ | Ba2+ | Ho3+ | Au | Pa
Al | Cr2+ | Se | Rh4+ | La | Er | Au1+ | U
Al3+ | Cr3+ | Br | Pd | La3+ | Er3+ | Au3+ | U3+
Siv | Mn | Br1- | Pd2+ | Ce | Tm | Hg | U4+
Sival | Mn2+ | Kr | Pd4+ | Ce3+ | Tm3+ | Hg1+ | U6+
Si4+ | Mn3+ | Rb | Ag | Ce4+ | Yb | Hg2+ | Np